## Sheet1
Material (Plate) Recieved
Material Check
Sizes /Thk / Material/ as per POS
Quality Check by Third Party Inspector
Material Return To Supplier
OK
NOT OK
NOT OK
TPI
Marking Check Approval
Client Clearance
OK
OK
Revised Layout Drawings from Design Dept
NOT OK
NOT OK
Clearance from Quality Department
Plate Cuttings
OK
Revised Layout Drawings from Design Dept
Grinding V Groove Machining
Prepunching
Rolling
Long Seam Fittup
Clearance for welding -Quality Department
To Rework
TIG/MIG welding
Purging (Nitrogen Gas)
Inside Grinding
Back Chip DP Test
To Rework
OK
OK
NOT OK
NOT OK
Reweld
Inside Grinding (Flush Removal)
Rerolling
Diameter, Ovality Check
OK
NOT OK
Diameter, Ovality Check
OK
Shell is Ready for Assembly
Rewelding
Grinding
NOT OK
Grinding
Bending
Plate to vendor for Making Dish End
Diameter, Ovality Check
NOT OK
OK
Dish End Recieved at Shop
TPI
Inspection
NOT OK
OK
Shell is Ready for Assembly
TPI
Inspection
OK
NOT OK
Material (Pipe) Recieved
Material Check
Sizes /Thk / Material/ as per POS
Quality Check by Third Party Inspector
Material Return To Supplier
OK
NOT OK
NOT OK
Is the nozzle pipe fabricated?
NO
Yes
Length Marking, Numbering, Punching, Engraving
OK
Material Check
Sizes /Thk / Material/ as per POS
Quality Check by Third Party Inspector
NOT OK
OK
NOT OK
OK
Pipe Cutting
Pipe Face machining/ Beveling
Material (FLange) Recieved
Material Check
Sizes /Thk / Material/ as per POS
Quality Check by Third Party Inspector
Material Return To Supplier
OK
NOT OK
NOT OK
Is the nozzle Flange fabricated?
Tail-Tail Hole Drilling Tapping
OK
Flange Preparation
Pipe Preparation
NO
Pipe to Flange Fitt-up
Flange is ready For Assembly
RF Pad Preparation
Plate Cutting
V Groove Preparation
Tail-Tail Hole Drilling Tapping
RF pad Bending
Material Check
Sizes /Thk / Material/ as per POS
Quality Check by Third Party Inspector
OK
OK
Welding
NOT OK
NOT OK
Material Check
Sizes /Thk / Material/ as per POS
Quality Check by Third Party Inspector
OK
OK
NOT OK
NOT OK
Shell is Ready for Assembly
Nozzle Fittup
Pipe & Flange is ready for assembly
OK
RF Pad Preparation
RF Pad
RF Pad
START
GA Drawing and Design Data Recieved from Client
Design Calculations for design of equipment
Design Calculations for design of equipment
Internal Approval
Approval from client/TPI
OK
OK
NOT OK
NOT OK
Redesign
Revised GA drawing as per design Calculations
Revised Fbrication drawing as per design Calculations
Approval from Client/Cunsultant
Revised GA drawing as per client suggetion
OK
NOT OK
Release Fabrication Drawing to Workshop
Release Bill of Material to Purchase Department
Check for Components in Inventory
Issue Material for project
Generation of Purchase Order
Material is not available in inventory
Material is available in inventory
Raw Material is Available for Production
Nozzle Setup
Shell Making
Pipe Raw Material
Flange Raw Material
Pipe Raw Material
Flange Raw Material
Purchase Department
Recieve Plate SIzes From Store Department
Plate Layout Drawings from Design Dept
Release Plate Layout Drawing to Workshop
Recieve Plate Layout
Plate Sizes To Design Department
Production Department
Production Department
Production Department
Preparation of Weld Map, RT Sketch
Preparation of Vendor Drawing
Drawing As Built Drawing
Release Plate Layout Drawing to Quality and Welding Dept.
Quality Dept
Release Vendor Drawing to Vendor via Production Department
Recieve Dimensions of Manufactured equipment from Quality Department
Release As Built Drawing to Quality Department for Dosier Preparation
Preparation of Transport Layout
Determine Transport Vehicle Size
Release Transport Layout
Production Dept
Production Dept
Quality Dept
Production Dept
Recieve Vendor Dwg from Design Dept.
Release Vendor Dwg to Vendor
Preparation of Bill of Materials
Recieve Bill of Material to Purchase Department
Design Department